## Hoja1
Trace elements compositions of ore samples from archaeological contexts by ICP-MS
| Na | 2SE | Mg | 2SE | Al | 2SE | P | 2SE | K | 2SE | Ca | 2SE | Sc | 2SE | Ti | 2SE | V | 2SE | Cr | 2SE | Fe | 2SE | Mn | 2SE | Co | 2SE | Ni | 2SE | Cu | 2SE | Zn | 2SE | As | 2SE | Rb | 2SE | Sr | 2SE | Y | 2SE | Ag | 2SE | Sb | 2SE | Ba | 2SE | La | 2SE | Ce | 2SE | Pr | 2SE | Nd | 2SE | Sm | 2SE | Eu | 2SE | Gd | 2SE | Tb | 2SE | Dy | 2SE | Ho | 2SE | Er | 2SE | Tm | 2SE | Yb | 2SE | Lu | 2SE | Pb | 2SE | Bi | 2SE | Th | 2SE | U | 2SE
SAMPLE | ppm | ppm | ppm | ppm | ppm | ppm | ppm | ppm | ppm | ppm | ppm | ppm | ppm | ppm | ppm | ppm | ppm | ppm | ppm | ppm | ppm | ppm | ppm | ppm | ppm | ppm | ppm | ppm | % | % | ppm | ppm | ppm | ppm | ppm | ppm | ppm | ppm | ppm | ppm | ppm | ppm | ppm | ppm | ppm | ppm | ppm | ppm | ppm | ppm | ppm | ppm | ppm | ppm | ppm | ppm | ppm | ppm | ppm | ppm | ppm | ppm | ppm | ppm | ppm | ppm | ppm | ppm | ppm | ppm | ppm | ppm | ppm | ppm | ppm | ppm | ppm | ppm | ppm | ppm | ppm | ppm
LP6726 | 60.6 | 1.8174 | 7644 | 152 | 123 | 17.2 | 355 | 46.2 | 344 | 24 | 21950 | 2195 | 0.143 | 0.001 | 2.38 | 0.047 | 74.5 | 2.23 | 2.18 | 0.022 | 4708 | 3248 | 20.1 | 5.04 | 32.7 | 11.7 | 182 | 18.2 | 5.82 | 6.11 | 56070 | 99243 | 41220 | 52761 | 0.673 | 0.006 | 25890 | 41424 | 2.31 | 0.0231 | 5.45 | 0.654 | 27.7 | 2.22 | 541 | 75.8 | 0.49 | 0.0049 | 0.38 | 0.0038 | <0.082 |  | 0.24 | 0.0048 | <0.082 |  | <0.082 |  | <0.085 |  | <0.082 |  | <0.083 |  | <0.083 |  | <0.084 |  | <0.084 |  | <0.086 |  | <0.082 |  | 29100 | 53253 | 25.7 | 1.29 | <0.059 |  | 86.1 | 6.03
LP6491 | 65.2 | 1.9578 | 4681 | 93.6 | 494 | 69.1 | 806 | 104 | 374 | 26.2 | 2634 | 263 | 0.488 | 0.004 | 6.66 | 0.133 | 100 | 3.01 | 3.78 | 0.038 | 13070 | 9018 | 17.9 | 4.49 | 62.2 | 22.4 | 391 | 39.1 | 25.5 | 26.8 | 60520 | 107120 | 70610 | 90380 | 1.27 | 0.012 | 319 | 511 | 10.04 | 0.1004 | 46.6 | 5.6 | 151 | 12.1 | 58.7 | 8.22 | 2.8 | 0.028 | 2.01 | 0.0201 | 0.5 | 0.005 | 1.81 | 0.0362 | 0.43 | 0.0043 | 0.16 | 0.0032 | 0.45 | 0.009 | 0.12 | 0.002 | 0.46 | 0.0092 | 0.15 | 0.003 | 0.38 | 0.0114 | 0.1 | 0.004 | 0.36 | 0.0072 | 0.11 | 0.002 | 38290 | 70070 | 90.4 | 4.52 | 0.19 | 0.0076 | 103 | 7.27
LP6740 | 65.8 | 1.9746 | 3640 | 72.8 | 5001 | 700 | 333 | 43.3 | 2257 | 157 | 1443 | 144 | 4.16 | 0.041 | 79.1 | 1.58 | 23.2 | 0.696 | 5.88 | 0.059 | 7157 | 4938 | 18.8 | 4.69 | 19.2 | 6.93 | 15.7 | 1.57 | 22.9 | 24.1 | 448 | 794 | 385 | 493 | 9.64 | 0.096 | 99.1 | 158 | 2.15 | 0.02147 | 0.289 | 0.034 | 1.82 | 0.145 | 14.8 | 2.07 | 2.96 | 0.0296 | 4.65 | 0.0465 | 0.85 | 0.0085 | 3.31 | 0.0662 | 0.64 | 0.0064 | 0.21 | 0.0042 | 0.54 | 0.0108 | <0.082 |  | 0.45 | 0.009 | 0.09 | 0.0018 | 0.28 | 0.0084 | <0.084 |  | 0.26 | 0.0052 | <0.082 |  | 342 | 627 | 0.85 | 0.042 | 0.94 | 0.0376 | 20.2 | 1.41
LP7706 | 54.4 | 1.6326 | 46780 | 935 | 569 | 79.7 | 567 | 73.8 | 377 | 26.3 | 11860 | 1186 | 0.895 | 0.008 | 9.23 | 0.184 | 55.1 | 1.65 | 2.9 | 0.029 | 2965 | 2045 | 44.1 | 11 | 63.3 | 22.8 | 206 | 20.7 | 13.1 | 13.8 | 37820 | 66941 | 43830 | 56102 | 1.43 | 0.014 | 462 | 740 | 7.23 | 0.07233 | 33.9 | 4.06 | 21.2 | 1.69 | 1426 | 199 | 2.66 | 0.0266 | 3.36 | 0.0336 | 0.61 | 0.0061 | 2.61 | 0.0522 | 0.61 | 0.0061 | 0.29 | 0.0058 | 0.7 | 0.014 | 0.11 | 0.002 | 0.73 | 0.0146 | 0.15 | 0.003 | 0.45 | 0.0135 | <0.084 |  | 0.38 | 0.0076 | <0.082 |  | 15040 | 27523 | 699 | 34.9 | 0.37 | 0.0148 | 437 | 30.6
LP6972 | 153 | 4.614 | 1984 | 39.7 | 1319 | 184 | 3461 | 450 | 668 | 46.8 | 5541 | 554 | 0.467 | 0.004 | 4.57 | 0.091 | 95.3 | 2.85 | 2.57 | 0.026 | 9409 | 6492 | 183 | 45.9 | 4546 | 1636 | 9731 | 973 | 23.8 | 25 | 4599 | 8140 | 68290 | 87411 | 1.51 | 0.015 | 498 | 797 | 2.33 | 0.02331 | 310 | 37.2 | 60.7 | 4.86 | 117 | 16.4 | 1.69 | 0.0169 | 3.01 | 0.0301 | 0.34 | 0.0034 | 1.3 | 0.026 | 0.33 | 0.0033 | 0.1 | 0.002 | 0.49 | 0.0098 | <0.082 |  | 0.43 | 0.0086 | <0.083 |  | 0.22 | 0.0066 | <0.084 |  | 0.22 | 0.0044 | <0.082 |  | 539 | 986 | 783 | 39.1 | 0.39 | 0.0156 | 127 | 8.89
LP8479 | 39.4 | 1.1817 | 1182 | 23.6 | 592 | 82.9 | 635 | 82.6 | 248 | 17.3 | 3506 | 350 | 0.473 | 0.004 | 4.19 | 0.083 | 106 | 3.18 | 2.52 | 0.025 | 77310 | 53343 | 109 | 27.3 | 408 | 146 | 760 | 76.05 | 28.2 | 29.6 | 912 | 1615 | 4998 | 6397 | 0.598 | 0.005 | 107 | 171 | 3.37 | 0.03373 | 273 | 32.8 | 441 | 35.3 | 7.51 | 1.05 | 1.64 | 0.0164 | 3.27 | 0.0327 | 0.37 | 0.0037 | 1.47 | 0.0294 | 0.36 | 0.0036 | 0.08 | 0.0016 | 0.44 | 0.0088 | <0.082 |  | 0.4 | 0.008 | <0.083 |  | 0.24 | 0.0072 | <0.084 |  | 0.21 | 0.0042 | <0.082 |  | 210 | 383 | 121 | 6.05 | 0.15 | 0.006 | 10 | 0.7014
ALMZ_M_16 | 1631 | 32.6 | 1144 | 22.9 | 96.1 | 1.92 | 378 | 7.57 | 2670 | 53.4 | 520 | 10.4 | <0.0726 |  | 0.256 | 0.005 | 12.5 | 0.25 | 0.941 | 0.019 | 16130 | 645 | 26.5 | 0.531 | 5.62 | 0.112 | 3.01 | 0.06 | 10.3 | 0.621 | 122 | 2.43 | 35410 | 2124 | 0.575 | 0.011 | 200 | 4 | 0.082 | 0.00164 | 179 | 3.58 | 497 | 9.95 | 51.5 | 1.03 | 0.124 | 0.00248 | 0.225 | 0.0045 | <0.079 |  | 0.099 | 0.00198 | <0.079 |  | <0.079 |  | <0.082 |  | <0.079 |  | <0.080 |  | <0.083 |  | <0.081 |  | <0.081 |  | <0.082 |  | <0.078 |  | 111 | 2.23 | 244 | 4.88 | <0.057 |  | 2.01 | 0.0403
ALMZ_1443D | 249 | 4.99 | 253 | 5.06 | 110 | 2.21 | 60.3 | 1.2 | 238 | 4.76 | 65.1 | 1.3 | <0.0726 |  | 0.921 | 0.018 | 6.25 | 0.125 | 0.361 | 0.007 | 5926 | 237 | 18.4 | 0.368 | 99.4 | 1.98 | 128 | 2.57 | 61.9 | 3.71 | 3598 | 71.9 | 4157 | 249 | 0.111 | 0.002 | 10.7 | 0.213 | 0.259 | 0.00518 | 23.3 | 0 | 192 | 3.85 | 20.1 | 0.4 | 0.224 | 0.00448 | 0.465 | 0.0093 | <0.079 |  | 0.247 | 0.00494 | <0.079 |  | <0.079 |  | <0.082 |  | <0.079 |  | <0.080 |  | <0.083 |  | <0.081 |  | <0.081 |  | <0.082 |  | <0.078 |  | 13.8 | 0.276 | 146 | 2.94 | <0.057 |  | 1.5 | 0.03008
ALMZ_M_6 | 267 | 5.348 | 1075 | 21.5 | 147 | 2.94 | 593 | 11.8 | 183 | 3.66 | 281 | 5.62 | <0.0726 |  | 1.65 | 0.033 | 10.7 | 0.215 | 0.793 | 0.016 | 4606 | 184 | 17.9 | 0.357 | 287 | 5.74 | 212 | 4.24 | 67.3 | 4.04 | 2653 | 53 | 34850 | 2091 | 0.127 | 0.002 | 27.7 | 0.555 | 0.308 | 0.00616 | 494 | 9.89 | 175 | 3.51 | 12.4 | 0.2474 | 0.245 | 0.0049 | 0.489 | 0.00978 | <0.079 |  | 0.222 | 0.00444 | <0.079 |  | <0.079 |  | <0.082 |  | <0.079 |  | <0.080 |  | <0.083 |  | <0.081 |  | <0.081 |  | <0.082 |  | <0.078 |  | 115 | 2.3 | 126 | 2.53 | <0.057 |  | 4.26 | 0.08522
ALMZ_1076A | 775 | 15.498 | 7596 | 151 | 377 | 7.54 | 496 | 9.92 | 1035 | 20.7 | 1288 | 25.7 | 0.631 | 0.012 | 4.7 | 0.094 | 22.2 | 0.444 | 1.7 | 0.034 | 29030 | 1161 | 385 | 7.7 | 786 | 15.7 | 643 | 12.8 | 62 | 3.71 | 16150 | 323 | 44210 | 2652 | 0.342 | 0.006 | 54.5 | 1.09 | 2.25 | 0.045 | 31.2 | 0.623 | 659 | 13.2 | 10.2 | 0.205 | 1.24 | 0.0248 | 2.7 | 0.05412 | 0.284 | 0.00568 | 1.103 | 0.02206 | 0.292 | 0.00584 | <0.079 |  | 0.439 | 0.00878 | <0.079 |  | 0.434 | 0.00868 | <0.083 |  | 0.225 | 0.0045 | <0.081 |  | 0.225 | 0.0045 | <0.078 |  | 73.1 | 1.46 | 60.6 | 1.21 | 0.456 | 0.00912 | 3.91 | 0.0782
ALMZ_1096 | 401 | 8.032 | 76.8 | 1.53 | 16.4 | 0.328 | 51.5 | 1.03 | 1016 | 20.3 | 291 | 5.82 | <0.0726 |  | 0.165 | 0.003 | 0.538 | 0.01 | 0.539 | 0.01 | 4001 | 160 | 0.958 | 0.019 | 26.6 | 0.532 | 47.3 | 0.946 | 6.66 | 0.399 | 381 | 7.62 | 9421 | 565 | 0.718 | 0.014 | 30.5 | 0.609 | <0.0718 |  | 17.7 | 0.355 | 121 | 2.42 | 1.26 | 0.02516 | <0.081 |  | <0.08 |  | <0.079 |  | <0.079 |  | <0.079 |  | <0.079 |  | <0.082 |  | <0.079 |  | <0.080 |  | <0.083 |  | <0.081 |  | <0.081 |  | <0.082 |  | <0.078 |  | 6.74 | 0.135 | 46.1 | 0.923 | <0.057 |  | 0.103 | 0.00206
ALMZ_1443I | 535 | 10.704 | 758 | 15.1 | 208 | 4.16 | 181 | 3.63 | 518 | 10.3 | 75.2 | 1.5 | 0.684 | 0.013 | 1.23 | 0.024 | 17.3 | 0.345 | 1.37 | 0.027 | 22860 | 914 | 107 | 2.14 | 933 | 18.6 | 435 | 8.7 | 46.1 | 2.76 | 7975 | 159 | 82060 | 4923 | 0.554 | 0.011 | 19.4 | 0.389 | 1.19 | 0.023 | 292 | 5.84 | 869 | 17.4 | 14.7 | 0.2936 | 0.984 | 0.01968 | 1.36 | 0.02714 | 0.693 | 0.01386 | 0.999 | 0.01998 | 0.701 | 0.01402 | 0.65 | 0.013 | 0.828 | 0.01656 | 0.647 | 0.013 | 0.781 | 0.01562 | 0.652 | 0.01304 | 0.714 | 0.01428 | 0.634 | 0.01268 | 0.706 | 0.01412 | 0.627 | 0.012 | 109 | 2.19 | 215 | 4.3 | 0.507 | 0.01014 | 2.74 | 0.05476
HOSB_21/288 | 46.6 | 0.9314 | 990 | 19.8 | 293 | 5.86 | 197 | 3.95 | 76.7 | 1.53 | 166 | 3.32 | 0.073 | 0.001 | 5.33 | 0.106 | 39.2 | 0.785 | 0.911 | 0.018 | 18130 | 725 | 97.5 | 1.95 | 285 | 5.71 | 390 | 7.8 | 35.1 | 2.1 | 2648 | 52.9 | 58610 | 3516 | 0.195 | 0.004 | 28 | 0.561 | 2.14 | 0.042 | 0.363 | 0.007 | 645 | 12.9 | 22.3 | 0.4472 | 1.71 | 0.0343 | 3.59 | 0.07192 | 0.355 | 0.0071 | 1.4 | 0.02798 | 0.27 | 0.0054 | <0.079 |  | 0.367 | 0.00734 | <0.079 |  | 0.327 | 0.00654 | <0.083 |  | 0.172 | 0.00344 | <0.081 |  | 0.118 | 0.00236 | <0.078 |  | 17.6 | 0.351 | 101 | 2.03 | 0.161 | 0.00322 | 2.29 | 0.04586
HOSB_11/48 | 211 | 4.232 | 1612 | 32.2 | 294 | 5.88 | 430 | 8.6 | 64.5 | 1.29 | 307 | 6.15 | 0.395 | 0.007 | 1.62 | 0.032 | 22.1 | 0.442 | 0.694 | 0.014 | 75170 | 3006 | 133 | 2.67 | 1849 | 36.9 | 1911 | 38.2 | 27.5 | 1.65 | 308 | 6.16 | 3954 | 237 | 0.183 | 0.003 | 46.04 | 0.92 | 1.14 | 0.022 | 45.2 | 0.904 | 70.6 | 1.41 | 49.3 | 0.9858 | 0.637 | 0.01274 | 1.11 | 0.02226 | 0.197 | 0.00394 | 0.618 | 0.01236 | 0.208 | 0.00416 | 0.117 | 0.00234 | 0.252 | 0.00504 | 0.093 | 0.002 | 0.222 | 0.00444 | 0.095 | 0.0019 | 0.151 | 0.00302 | <0.081 |  | 0.134 | 0.00268 | <0.078 |  | 93.9 | 1.88 | 6.1 | 0.122 | 0.119 | 0.00238 | 7.08 | 0.14158
HOSB_4/39 | 106 | 2.13 | 890 | 17.8 | 4042 | 80.8 | 331 | 6.63 | 1815 | 36.3 | 191 | 3.82 | 1.47 | 0.029 | 5.94 | 0.118 | 16.5 | 0.33 | 3.51 | 0.07 | 6097 | 243 | 8.07 | 0.161 | 76.9 | 1.54 | 870 | 17.4 | 22.7 | 1.36 | 429 | 8.58 | 800 | 48 | 6.95 | 0.139 | 27.4 | 0.547 | 1.12 | 0.022 | 0.734 | 0.014 | 7.87 | 0.157 | 26.5 | 0.5296 | 16.7 | 0.3336 | 31.4 | 0.6294 | 3.35 | 0.06694 | 11.9 | 0.2382 | 1.73 | 0.03464 | 0.188 | 0.00376 | 0.941 | 0.01882 | 0.088 | 0.002 | 0.36 | 0.0072 | <0.083 |  | 0.157 | 0.00314 | <0.081 |  | 0.132 | 0.00264 | <0.078 |  | 5.02 | 0.1 | 13.5 | 0.271 | 3.84 | 0.07684 | 5.81 | 0.11614
HOSB_8/30 | 472 | 9.44 | 11490 | 229 | 677 | 13.5 | 209 | 4.19 | 169 | 3.38 | 8847 | 176 | 0.374 | 0.007 | 1.63 | 0.032 | 27.7 | 0.555 | 1.03 | 0.02 | 4112 | 164 | 492 | 9.85 | 2254 | 45 | 2913 | 58.2 | 42.2 | 2.53 | 2313 | 46.2 | 14710 | 882 | 0.657 | 0.013 | 79.9 | 1.59 | 2.91 | 0.058 | 587 | 11.7 | 20.2 | 0.403 | 33.4 | 0.6692 | 3.15 | 0.06314 | 5.31 | 0.1063 | 0.559 | 0.01118 | 2.05 | 0.041 | 0.371 | 0.00742 | 0.087 | 0.00174 | 0.495 | 0.0099 | <0.079 |  | 0.402 | 0.00804 | <0.083 |  | 0.209 | 0.00418 | <0.081 |  | 0.162 | 0.00324 | <0.078 |  | 55.9 | 1.12 | 1027 | 20.5 | 0.594 | 0.01188 | 3.52 | 0.07046
HOSB_1/197 | 147 | 2.944 | 31700 | 634 | 283 | 5.65 | 92.7 | 1.85 | 1315 | 26.3 | 5097 | 101 | 0.228 | 0.004 | 1.55 | 0.03 | 17.8 | 0.356 | 0.478 | 0.009 | 4261 | 170 | 631 | 12.6 | 3328 | 66.5 | 2003 | 40 | 45.5 | 2.73 | 14900 | 298 | 59130 | 3547 | 0.483 | 0.009 | 60.3 | 1.2 | 1.66 | 0.033 | 308 | 6.16 | 112 | 2.24 | 38.5 | 0.77 | 1.41 | 0.02828 | 2.34 | 0.04696 | 0.281 | 0.00562 | 0.946 | 0.01892 | 0.181 | 0.00362 | <0.079 |  | 0.262 | 0.00524 | <0.079 |  | 0.246 | 0.00492 | <0.083 |  | 0.136 | 0.00272 | <0.081 |  | 0.104 | 0.00208 | <0.078 |  | 26.6 | 0.533 | 203.7 | 4.07 | 0.228 | 0.00456 | 4.03 | 0.08062
HOSB_4/64 | 240 | 4.81 | 866 | 17.3 | 263 | 5.26 | 135 | 2.71 | 116 | 2.33 | 499 | 9.99 | <0.0726 |  | 0.346 | 0.006 | 5.31 | 0.106 | 0.327 | 0.006 | 33560 | 1342 | 28.5 | 0.571 | 424 | 8.48 | 569 | 11.4 | 17.4 | 1.04 | 1025 | 20.5 | 54000 | 3240 | 0.537 | 0.01 | 70.1 | 1.4 | 0.135 | 0.002 | 192 | 3.86 | 1497 | 29.9 | 235 | 4.7 | 0.196 | 0.00392 | 0.303 | 0.00606 | <0.079 |  | 0.14 | 0.0028 | <0.079 |  | <0.079 |  | <0.082 |  | <0.079 |  | <0.080 |  | <0.083 |  | <0.081 |  | <0.081 |  | <0.082 |  | <0.078 |  | 45.9 | 0.918 | 1320 | 26.4 | <0.057 |  | 10.8 | 0.217