## Sheet1
TRABAJOS DE PREHISTORIA
77, N.º 2, julio-diciembre 2020, pp. 273-283, ISSN: 0082-5638
https://doi.org/10.3989/tp.2020.12256
Distribution and consumption of fluorite and translucent beads in the Iberian peninsula from 6th to 2nd millennia BC
Distribución y consumo de cuentas de fluorita y translúcidas en la península ibérica del VI al II milenios ANE
José Ángel Garrido-Cordero1, Carlos P. Odriozola, Ana C. Sousa, Víctor S. Gonçalves and João Luís Cardoso
1Dpto. de Prehistoria y Arqueología. Universidad de Sevilla. E-mail: jgarrido8@us.es
SUPPLEMENTARY FILE SF1. Inventory of Iberian translucent items. Technique/result column indicates the mayor element recorded by portable X-ray Fluorescence, the mineralogy and the spectral features recorded used in the mineral identification by Raman, the mineral identified by X-ray diffraction and the mineral identified by Visible/Near-infrared spectroscopy
Period | Site | ID | Expected mineralogy | Actual mineralogy | Techniques/results
[5 empty] | p-XRF | Raman | XRD | VIS/NIR
6th-4th millennia BC | Cueva de los Mármoles | MA-528 | Calcite | Calcite | Ca |  |  | Calcite
| Cueva de la Pulsera |  | Calcite | Calcite | Ca |  |  | Calcite
| Cueva del Toro |  | Calcite
| Abrigo 6 (Cuevas del Humo) |  | Calcite | Calcite | Ca |  |  | Calcite
Gypsum
| Las Majólicas |  | Calcite
Calcite
| Cueva del Agua de Pradonegro |  | Calcite
Late 4th to 3rd millennia BC | Casa da Moura | CMR-436 | Fluorite | Fluorite | Ca | Fluorite(T2g+PL)
| Poço Velho | IGM-356 |  | Sheet Silicate | Si |  |  | Muscovite
|  | CCG-159 | Fluorite | Sheet Silicate | Si
| Alto da Feteira | TOP-94 |  | Sheet Silicate | Si |  |  | Cookeite
| Lapa do Bugio | LB-0011-3 | Fluorite | Fluorite | Ca | Fluorite(PL)
|  | LB-0011-4 | Fluorite | Fluorite | Ca | Fluorite(PL)
| São Paulo 2 | MMA-5743 |  | Fluorite | Ca | Fluorite(PL) |  | No match
|  | MMA-6862 |  | Quartz | Si | Tridimite |  | No match
| Anta Grande do Zambujeiro | ME-3760 |  | Fluorite | Ca |  | Fluorite
| Anta 2 do Vidigal | 2006.23.4 |  | Quartz | Si | Citrine Quartz |  | No match
| Olival da Pega 1 | 21815A |  | Fluorite | Ca | Fluorite(PL) |  | No match
|  | 21815B |  | Fluorite | Ca | Fluorite (PL) |  | No match
| Anta Grande da Comenda da Igreja | 2011.54.278 |  | Fluorite | Ca | Fluorite (T2g+PL)
|  | 985.51.617 |  | Fluorite | Ca | Fluorite(T2g+PL)
|  | 985.51.670 |  | Fluorite | Ca | Fluorite(PL)
|  | 985.51.684 |  | Sheet Silicate | Si |  |  | Beideillite
|  | 985.51.618 |  | Quartz | Si | Quartz |  | No match
|  | 2011.54.73 |  | Calcite | Ca | Calcite(ext/int.Eg+A1g) |  | Calcite
| Quinta do Anjo | QAP-199 |  | Quartz | Si | CitQ. |  | -
| Gruta 2 de Alapraia | AL-35-G11 |  | Calcite | Ca | Calcite(ext/int.Eg+A1g) |  | Calcite
| Trigache 3 | 179.91 | Calcite | Calcite | Ca | Calcite(ext/int Eg+A1g) |  | Calcite
| Anta dos Penedos de São Miguel | PSM-112 |  | Fluorite | Ca | Fluorite(PL) |  | No match
| Gruta da Marmota | MRO/S-25 |  | Fluorite | Ca | Fluorite(PL) |  | No match
|  | MMT-26 |  | Fluorite | Ca |  | Fluorite
| Buraca da Moura da Reixaldia | MMTN-2215-1 |  | Sheet Silicate | Si |  |  | Ferrosaponite
|  | MMTN-2215-2 |  | Calcite | Ca |  | Calcite
| Calatras IV | 220 | Calcite | Calcite | Ca
| Cabeço da Ministra | 25992-1 |  | Fluorite | Ca |  |  | No match
|  | 25992-2 |  | Fluorite | Ca |  |  | No match
|  | 220-1 | Calcite | Calcite | Ca |  |  | Calcite
|  | 220-2 | Calcite | Calcite | Ca |  |  | Calcite
| Mámoa 5 do Leandro |  | Fluorite
| Dolmen de Areita | ART-96-60 | Fluorite
| El Pozuelo 1 | IG-313/51 | Quartz | Fluorite | Ca | Fluorite(PL) |  | No match
| El Pozuelo 5 | N/A | Quartz | Fluorite | Ca | Fluorite(PL) | Fluorite | No match
| El Pozuelo 7 | 1848 | Quartz | Fluorite | Ca | Fluorite(T2g+PL) |  | No match
| Los Gabrieles 6 | IG-3486/22 | Fluorite | Fluorite | Ca | Fluorite(PL) |  | No match
| La Veguilla I |  | Calcite | Calcite | Ca
| La Velilla |  | Fluorite | Fluorite | Ca
| Lamoina I |  | Fluorite
| Datas II |  | Quartz*
| Las Lanchas I |  | Quartz*
| Leceia | LC93-TA-C3 | Fluorite | Fluorite | Ca | Fluorite(PL) | Fluorite | No match
| Vila Nova de São Pedro | ARQ-VNSP-964-46 |  | Fluorite | Ca |  |  | No match
|  | ARQ-VNSP-964-64 |  | Calcite | Ca |  |  | Calcite
|  | ARQ-VNSP-964-4 |  | Quartz | Si |  |  | No match
| Tituaria | 998.16.42 | Calcite | Fluorite | Ca | Fluorite(PL) |  | No match
| Cueva del Vaquero |  | Quartz | Fluorite | Ca
| La Emisora | VA-0033 |  | Fluorite | Ca
| Los Millares 12 |  | Amethist | Fluorite | Ca | Fluorite(T2g)
|  |  | Amethist | Fluorite | Ca | Fluorite(T2g)
|  |  | Amethist | Fluorite | Ca | Fluorite(T2g)
|  |  | Amethist | Fluorite | Ca | Fluorite(T2g)
|  |  | Amethist | Fluorite
| Los Millares 37 |  | Quartz*
| Los Millares 63 |  | Quartz*
Quartz*
Quartz*
Quartz*
Quartz*
Quartz*
| Gorafe 49 (La Sabina) |  | Quartz*
Quartz*
| Gorafe 84 (Las Majadillas) |  | Quartz*
Quartz*
| Cau de I'Olivar d'en Margall | 16477-7 | Calcite | Fluorite | Ca | Fluorite(PL) |  | No match
|  | 16477-17 | Calcite | Fluorite | Ca | Fluorite(PL) |  | No match
|  | 16477-18 | Calcite | Calcite | Ca | Calcite(ext/int.Eg+A1g) |  | Calcite
2nd millennium BC | Eras del Alcázar, tomb 1 |  | Quartz | Quartz
El Argar, tomb 55
El Argar, tomb 292
El Argar, tomb 454
El Argar, tomb 636
Gatas, tomb 6
| Fuente Álamo, tomb 111 | X-1 | Quartz
|  | VI-1 | Fluorite | Fluorite |  | F(T2g+PL) |  | No match
|  | DJ83773 | Quartz | Fluorite |  | F(T2g+PL) |  | No match